## Sheet1
INPUT | [8 empty] | OUTPUT
Design Variables |  |  |  | Specimen | Ini. Slop (Load/Disp.) | Thickness (mm) | Width (mm) | Disp. Control (mm/min) | Failure Load (N) | Max. Deflection (mm) | Flex. Modulus (GPa) | Flex. Strength (GPa)
Fiber Type | Fiber Weight (phr) | Dispersing Agent | Mixing
PR | 0.25 | No | SO | #1 | 323.9 | 5.889 | 12.466 | 1.02 | 386.246 | 1.61 | 3.435 | 40.204
PR | 0.25 | No | SO | #2 | 266.9 | 5.687 | 12.237 | 1.057 | 308.097 | 1.423 | 3.202 | 35.031
PR | 0.5 | No | SO | #1 | 231.2 | 5.217 | 12.409 | 1.152 | 666.623 | 1.644 | 3.543 | 88.821
PR | 0.5 | No | SO | #2 | 267.8 | 5.569 | 12.333 | 1.08 | 693.187 | 1.419 | 3.394 | 81.553
PR | 0.75 | No | SO | #1 | 342.5 | 5.853 | 12.193 | 1.027 | 517.773 | 1.582 | 3.782 | 55.781
PR | 0.75 | No | SO | #2 | 320 | 5.875 | 12.353 | 1.023 | 820.846 | 1.418 | 3.449 | 86.633
PR | 1 | No | SO | #1 | 290 | 5.968 | 11.588 | 1.007 | 388.531 | 1.459 | 3.179 | 42.362
PR | 1 | No | SO | #2 | 302.2 | 5.934 | 12.068 | 1.013 | 590.65 | 1.686 | 3.236 | 62.548
OX | 0.25 | No | SO | #1 | 316.2 | 5.824 | 12.277 | 1.032 | 502.245 | 1.386 | 3.52 | 54.274
OX | 0.25 | No | SO | #2 | 290.5 | 5.541 | 12.616 | 1.085 | 374.564 | 1.323 | 3.654 | 43.515
OX | 0.5 | No | SO | #1 | 416.3 | 6.228 | 12.565 | 0.965 | 376.3 | 1.624 | 3.703 | 34.745
OX | 0.5 | No | SO | #2 | 436.7 | 6.323 | 12.442 | 0.95 | 305.826 | 1.715 | 3.749 | 27.666
OX | 0.75 | No | SO | #1 | 385.2 | 6.066 | 12.407 | 0.991 | 544.038 | 1.635 | 3.756 | 53.625
OX | 0.75 | No | SO | #2 | 394.2 | 6.157 | 12.578 | 0.976 | 455.28 | 2.102 | 3.625 | 42.968
OX | 1 | No | SO | #1 | 399.1 | 6.204 | 12.444 | 0.969 | 420.595 | 1.061 | 3.626 | 39.516
OX | 1 | No | SO | #2 | 394.1 | 6.19 | 12.684 | 0.971 | 503.458 | 1.634 | 3.537 | 46.616
PR | 0.25 | Yes | SO | #1 | 144.9 | 4.324 | 12.566 | 1.39 | 223.704 | 1.554 | 3.851 | 42.847
PR | 0.25 | Yes | SO | #2 | 136.5 | 4.332 | 12.35 | 1.388 | 297.033 | 2.165 | 3.671 | 57.673
PR | 0.5 | Yes | SO | #1 | 227 | 4.942 | 12.254 | 1.217 | 544.914 | 1.623 | 4.144 | 81.933
PR | 0.5 | Yes | SO | #2 | 277.3 | 5.559 | 12.321 | 1.081 | 290.979 | 1.046 | 3.537 | 34.39
PR | 0.75 | Yes | SO | #1 | 285.8 | 5.549 | 12.227 | 1.083 | 371.632 | 1.282 | 3.694 | 44.42
PR | 0.75 | Yes | SO | #2 | 286.3 | 5.566 | 12.369 | 1.08 | 752.419 | 2.641 | 3.624 | 88.359
PR | 1 | Yes | SO | #1 | 229.7 | 5.189 | 12.52 | 1.159 | 652.813 | 2.852 | 3.545 | 87.142
PR | 1 | Yes | SO | #2 | 283.5 | 5.569 | 12.333 | 1.08 | 905.309 | 1.419 | 3.594 | 106.509
OX | 0.25 | Yes | SO | #1 | 198.1 | 4.986 | 12.472 | 1.206 | 230.292 | 1.166 | 3.46 | 33.423
OX | 0.25 | Yes | SO | #2 | 371.9 | 5.985 | 12.26 | 1.005 | 414.38 | 1.117 | 3.82 | 42.461
OX | 0.5 | Yes | SO | #1 | 336.5 | 5.837 | 12.285 | 1.03 | 549.701 | 1.638 | 3.719 | 59.1
OX | 0.5 | Yes | SO | #2 | 344.8 | 5.741 | 12.327 | 1.047 | 677.615 | 1.981 | 3.991 | 75.052
OX | 0.75 | Yes | SO | #1 | 292.1 | 5.569 | 12.333 | 1.08 | 453.645 | 1.419 | 3.703 | 53.371
OX | 0.75 | Yes | SO | #2 | 240.1 | 5.39 | 12.33 | 1.115 | 773.21 | 3.305 | 3.358 | 97.134
OX | 1 | Yes | SO | #1 | 346.3 | 5.889 | 12.344 | 1.021 | 622.011 | 1.802 | 3.709 | 65.384
OX | 1 | Yes | SO | #2 | 300.4 | 5.569 | 12.333 | 1.08 | 569.421 | 1.419 | 3.808 | 66.992
PR | 0.25 | No | HS | #1 | 302.2 | 5.779 | 12.22 | 1.04 | 828.239 | 3.524 | 3.46 | 91.325
PR | 0.25 | No | HS | #2 | 252.6 | 5.508 | 12.399 | 1.092 | 865.616 | 4.084 | 3.292 | 103.553
PR | 0.5 | No | HS | #1 | 281.8 | 5.687 | 12.421 | 1.057 | 932.576 | 4.133 | 3.33 | 104.466
PR | 0.5 | No | HS | #2 | 189.7 | 5.062 | 11.98 | 1.188 | 364.932 | 2.567 | 3.296 | 53.496
PR | 0.75 | No | HS | #1 | 389 | 6.152 | 12.478 | 0.977 | 906.969 | 3.024 | 3.615 | 86.423
PR | 0.75 | No | HS | #2 | 409.3 | 6.188 | 12.47 | 0.972 | 964.718 | 3.092 | 3.74 | 90.917
PR | 1 | No | HS | #1 | 319.7 | 5.873 | 12.41 | 1.024 | 731.884 | 2.924 | 3.434 | 76.942
PR | 1 | No | HS | #2 | 343.1 | 5.833 | 12.297 | 1.031 | 750.688 | 3.065 | 3.796 | 80.74
OX | 0.25 | No | HS | #1 | 327.3 | 5.966 | 12.204 | 1.008 | 797.237 | 2.755 | 3.41 | 82.591
OX | 0.25 | No | HS | #2 | 392.7 | 6.157 | 12.321 | 0.976 | 911.332 | 2.744 | 3.687 | 87.802
OX | 0.5 | No | HS | #1 | 412.3 | 6.261 | 12.467 | 0.96 | 1025.93 | 2.86 | 3.638 | 94.467
OX | 0.5 | No | HS | #2 | 386.5 | 6.079 | 12.383 | 0.989 | 773.226 | 2.289 | 3.751 | 76.038
OX | 0.75 | No | HS | #1 | 424.6 | 6.302 | 12.451 | 0.954 | 1055.78 | 2.808 | 3.679 | 96.078
OX | 0.75 | No | HS | #2 | 286.5 | 5.501 | 12.17 | 1.093 | 474.183 | 1.983 | 3.818 | 57.941
OX | 1 | No | HS | #1 | 366.2 | 5.982 | 12.287 | 1.005 | 832.046 | 2.568 | 3.759 | 85.157
OX | 1 | No | HS | #2 | 388.3 | 6.111 | 12.51 | 0.984 | 433.558 | 1.397 | 3.672 | 41.762
PR | 0.25 | Yes | HS | #1 | 189.2 | 4.842 | 12.652 | 1.242 | 678.141 | 4.065 | 3.557 | 102.878
PR | 0.25 | Yes | HS | #2 | 137.8 | 4.386 | 12.213 | 1.371 | 414.413 | 3.569 | 3.611 | 79.376
PR | 0.5 | Yes | HS | #1 | 325.1 | 5.85 | 12.396 | 1.028 | 995.201 | 3.674 | 3.537 | 105.567
PR | 0.5 | Yes | HS | #2 | 326.4 | 5.929 | 12.268 | 1.014 | 990.248 | 3.74 | 3.447 | 103.328
PR | 0.75 | Yes | HS | #1 | 274.1 | 5.521 | 12.176 | 1.089 | 355.666 | 2.064 | 3.612 | 43.124
PR | 0.75 | Yes | HS | #2 | 297.5 | 5.557 | 12.365 | 1.082 | 883.821 | 3.744 | 3.786 | 104.16
PR | 1 | Yes | HS | #1 | 264.2 | 5.503 | 12.27 | 1.092 | 781.032 | 3.74 | 3.489 | 94.588
PR | 1 | Yes | HS | #2 | 246.2 | 5.311 | 11.87 | 1.132 | 720.796 | 3.622 | 3.738 | 96.877
OX | 0.25 | Yes | HS | #1 | 214 | 5.058 | 12.457 | 1.189 | 696.158 | 3.579 | 3.584 | 98.299
OX | 0.25 | Yes | HS | #2 | 300.2 | 5.582 | 12.492 | 1.077 | 691.294 | 2.707 | 3.731 | 79.922
OX | 0.5 | Yes | HS | #1 | 204.9 | 4.962 | 12.329 | 1.212 | 764.867 | 4.007 | 3.673 | 113.385
OX | 0.5 | Yes | HS | #2 | 330.7 | 5.877 | 12.54 | 1.023 | 908.103 | 3.097 | 3.508 | 94.349
OX | 0.75 | Yes | HS | #1 | 341.5 | 5.851 | 12.219 | 1.028 | 922.721 | 3.169 | 3.767 | 99.263
OX | 0.75 | Yes | HS | #2 | 308.1 | 5.6 | 12.311 | 1.074 | 652.857 | 2.415 | 3.848 | 76.096
OX | 1 | Yes | HS | #1 | 299.6 | 5.638 | 12.452 | 1.066 | 849.363 | 3.262 | 3.625 | 96.564
OX | 1 | Yes | HS | #2 | 325.2 | 5.784 | 12.336 | 1.039 | 797.33 | 2.888 | 3.678 | 86.94
PR | 0.25 | No | SO+HS | #1 | 463.6 | 6.718 | 12.544 | 0.895 | 1451.933 | 4.032 | 3.291 | 122.601
PR | 0.25 | No | SO+HS | #2 | 286.3 | 5.77 | 12.417 | 1.042 | 986.926 | 4.193 | 3.241 | 107.431
PR | 0.5 | No | SO+HS | #1 | 159.5 | 4.669 | 12.493 | 1.288 | 465.838 | 3.296 | 3.387 | 76.972
PR | 0.5 | No | SO+HS | #2 | 392.3 | 6.157 | 12.43 | 0.976 | 848.859 | 2.64 | 3.651 | 81.066
PR | 0.75 | No | SO+HS | #1 | 272.2 | 5.523 | 12.441 | 1.089 | 1101.744 | 3.995 | 3.506 | 130.644
PR | 0.75 | No | SO+HS | #2 | 332.7 | 5.87 | 12.614 | 1.024 | 1002.104 | 4.29 | 3.521 | 103.752
PR | 1 | No | SO+HS | #1 | 323.5 | 5.79 | 12.495 | 1.038 | 880.24 | 2.773 | 3.601 | 94.563
PR | 1 | No | SO+HS | #2 | 392.9 | 6.13 | 12.567 | 0.981 | 844.067 | 3.203 | 3.665 | 80.433
OX | 0.25 | No | SO+HS | #1 | 401.2 | 6.396 | 12.74 | 0.94 | 1022.077 | 3.104 | 3.25 | 88.249
OX | 0.25 | No | SO+HS | #2 | 374.9 | 6.177 | 12.707 | 0.973 | 780.538 | 2.611 | 3.38 | 72.445
OX | 0.5 | No | SO+HS | #1 | 311.6 | 5.946 | 12.577 | 1.011 | 375.292 | 1.692 | 3.182 | 37.98
OX | 0.5 | No | SO+HS | #2 | 357.4 | 6.163 | 12.556 | 0.975 | 857.805 | 2.862 | 3.283 | 80.94
OX | 0.75 | No | SO+HS | #1 | 417.1 | 6.241 | 12.584 | 0.963 | 853.311 | 2.524 | 3.681 | 78.342
OX | 0.75 | No | SO+HS | #2 | 427.3 | 6.474 | 12.595 | 0.929 | 997.29 | 2.879 | 3.376 | 85.014
OX | 1 | No | SO+HS | #1 | 257.7 | 5.385 | 12.516 | 1.116 | 827.486 | 3.692 | 3.56 | 102.597
OX | 1 | No | SO+HS | #2 | 386.2 | 6.367 | 12.622 | 0.944 | 662.325 | 2.297 | 3.201 | 58.249
PR | 0.25 | Yes | SO+HS | #1 | 328.9 | 5.989 | 12.802 | 1.004 | 635.186 | 2.161 | 3.229 | 62.248
PR | 0.25 | Yes | SO+HS | #2 | 330.5 | 6.007 | 12.489 | 1.001 | 923.317 | 3.03 | 3.296 | 92.198
PR | 0.5 | Yes | SO+HS | #1 | 316.3 | 5.952 | 12.667 | 1.01 | 686.963 | 2.69 | 3.197 | 68.888
PR | 0.5 | Yes | SO+HS | #2 | 194.8 | 5.033 | 12.568 | 1.195 | 650.422 | 3.726 | 3.283 | 91.936
PR | 0.75 | Yes | SO+HS | #1 | 208.2 | 5.042 | 12.583 | 1.192 | 388.438 | 2.284 | 3.485 | 54.644
PR | 0.75 | Yes | SO+HS | #2 | 272.9 | 5.715 | 12.538 | 1.052 | 470.934 | 2.205 | 3.148 | 51.75
PR | 1 | Yes | SO+HS | #1 | 272.9 | 5.644 | 12.655 | 1.065 | 886.189 | 3.826 | 3.239 | 98.924
PR | 1 | Yes | SO+HS | #2 | 309.1 | 5.902 | 12.589 | 1.019 | 646.652 | 2.642 | 3.225 | 66.358
OX | 0.25 | Yes | SO+HS | #1 | 290.4 | 5.721 | 12.536 | 1.051 | 640.319 | 2.673 | 3.34 | 70.227
OX | 0.25 | Yes | SO+HS | #2 | 402.3 | 6.256 | 12.556 | 0.961 | 797.504 | 2.656 | 3.533 | 73.03
OX | 0.5 | Yes | SO+HS | #1 | 335 | 5.938 | 12.532 | 1.012 | 681.354 | 2.455 | 3.447 | 69.388
OX | 0.5 | Yes | SO+HS | #2 | 306.9 | 5.691 | 12.607 | 1.056 | 855.961 | 3.321 | 3.566 | 94.336
OX | 0.75 | Yes | SO+HS | #1 | 253.6 | 5.444 | 12.595 | 1.104 | 718.58 | 3.443 | 3.369 | 86.627
OX | 0.75 | Yes | SO+HS | #2 | 333.6 | 5.905 | 12.613 | 1.018 | 662.718 | 2.587 | 3.468 | 67.808
OX | 1 | Yes | SO+HS | #1 | 206.2 | 5.047 | 12.515 | 1.191 | 725.417 | 4.108 | 3.46 | 102.401
OX | 1 | Yes | SO+HS | #2 | 173.4 | 4.618 | 12.517 | 1.302 | 671.964 | 4.273 | 3.798 | 113.279

## Sheet2
Sample ID1 | Specimen | Initial Slope | Thickness | Width | Disp. | Failure | Maximum | Flexural | Flexural
|  | (Load/Disp.) | (mm) | (mm) | Control | Load | Deflection | Modulus | Strength
[5 empty] | (mm/min) | (N) | (mm) | (GPa) | (MPa)
| Specimen | Ini. Slop (Load/Disp.) | Thickness (mm) | Width (mm) | Disp. Control (mm/min) | Failure Load (N) | Max. Deflection (mm) | Flex. Modulus (GPa) | Flex. Strength (GPa)